## Sheet1
Property Name	Calculated Value	Publication Value	Error Percentage
Lattice constant (Angs)	4.09000014545435 Ang	4.09
Cohesive energy (eV)	-2.84999997472111 eV	-2.85
Vacancy formation energy (eV)	0.0000230072	1.103
Surface energy (100) (mJ/m2)	940.240851720223	940
Surface energy (110)	1245.10180771262	1017
Surface energy (111)	862.215537027537	862
Surface energy (112)	1288.10110833815	null
Elastic Constant C11	124.238214669537	124.2
Elastic Constant C12	93.8727316163748	93.9
Elastic Constant C44	46.419305548996	46.4
Bulk Modulus B	103.994559300671	140
SSF (γSF)	556.266849687272 mJ/m2	17.8 mJ/m2
USF (γus)	1837.511 J/m2	115 mJ/m2
UTF (γT)	17.1965843220969 mJ/m2	9.2 mJ/m2