## Sheet1
Property Name	Calculated Value	Publication Value	Error Percentage
Lattice constant	4.09000014545435 Ang	4.09 Ang
Cohesive energy	-2.84999997472111 eV	-2.85 eV
Vacancy formation energy	0.0000230072 eV	1.103 eV
Surface energy (100)	0.0586850947908614 eV/A^2	940 mJ/m2
Surface energy (110)	0.0777129790480859 eV/A^2	1017 mJ/m2
Surface energy (111)	0.053815147925173 eV/A^2	862 mJ/m2
Surface energy (112)	0.08039677866021 eV/A^2	null
Elastic Constant C11	124.238214669537 GPa	124.2 GPa
Elastic Constant C12	93.8727316163748 GPa	93.9 GPa
Elastic Constant C44	46.419305548996 GPa	46.4 GPa
Bulk Modulus B	103.994559300671 GPa	140 GPa
SSF (γSF)	556.266849687272 mJ/m2	17.8 mJ/m2
USF (γus)	1837.511 J/m2	115 mJ/m2
UTF (γT)	17.1965843220969 mJ/m2	9.2 mJ/m2